## 工作表
基本参数
长方体拉伸件的宽度 b/mm |  |  |  | 加载载荷的差值 △F/N | 理论应力差值 △σ/Mpa
截面Ⅰ | 截面Ⅱ | 截面Ⅲ | 平均
14.7 | 15.6 | 14.9 | 15.06667 | 1000
长方体拉伸件的厚度 t/mm |  |  |  | 横截面的面积 A/mm² | 12.84613
截面Ⅰ | 截面Ⅱ | 截面Ⅲ | 平均
5 | 5.7 | 4.8 | 5.166667 | 77.84444
长方体拉伸件的长度 l/mm |  | 100
数据记录
载荷 F/N |  | 轴向应变 με
|  | 1 | 2 | 平均 | △με
2640 |  | 74 | 78 | 76
71
3640 |  | 151 | 143 | 147
82
4640 |  | 225 | 233 | 229
77
5640 |  | 300 | 312 | 306
差值 △F/N | 1000 | 平均△με |  |  | 76.66667
载荷 F/N |  | 横向应变 με' |  |  |  | 弹性模量 E/GPa | 167.5582
|  | 1 | 2 | 平均 | △με'
2640 |  | -22 | -20 | -21 |  | 泊松比 μ | -0.2847826
-22.5
3640 |  | -46 | -41 | -43.5
-22
4640 |  | -68 | -63 | -65.5
-21
5640 |  | -89 | -84 | -86.5
差值 △F/N | 1000 | 平均△με' |  |  | -21.83333

## 作图表
载荷 | 2640 | 3640 | 4640 | 5640
拉应变 | 76 | 147 | 229 | 306